## Sheet1
Index | perovskite_ion_type | abbreviation | alternative_abbreviations | molecular_formula | smile | common_name | iupac_name | cas_number | source_compound_iupac_name | source_compound_smile | source_compound_cas_number | number_of_occurances_in_the_perovskite_database | source
1 | A | Cs |  | Cs+ | [Cs+] | Cesium ion | Cesium(1+) | 18459-37-5 | Cesium | [Cs] | 7440-46-2 | 7985 | Perovskite database
2 | A | K |  | K+ | [K+] | Patassium ion | Potassium(+1) | 24203-36-9 | Potassium | [K] | 7440-09-7 | 36 | Perovskite database
3 | A | La |  | La+ | [La+] | Lanthanum ion | Lanthanum ion |  | Lanthanum | [La] | 7439-91-0 | 6 | Perovskite database
4 | A | Li |  | Li+ | [Li+] | Lithium ion | Lithium(+1) | 17341-24-1 | Lithium | [Li] | 7439-93-2 | 4 | Perovskite database
5 | A | Na |  | Na+ | [Na+] | Sodium ion | Sodium(+1) | 17341-25-2 | Sodium | [Na] | 7440-23-5 | 6 | Perovskite database
6 | A | ThFA |  | C5H9N2S+ | [NH3+]C(N)c1cccs1 | 2-thiopheneformamidinium | 1-(thiophen-2-yl)methanediamine |  | thiophen-2-ylmethanediamine | C1=CSC(=C1)C(N)N | 56-12-2 | 2 | Perovskite database
7 | A | PyEA |  | C7H11N2+ | [NH3+]CCC1=CC=NC=C1 | 4-Pyridine-ethyl ammonium | 2-pyridin-4-ylethylazanium |  | 4-(2-Aminoethyl)pyridine | C1=CN=CC=C1CCN | 13258-63-4 | 6 | Perovskite database
8 | A | NH4 |  | H4N+ | [NH4+] | Ammonium | Azanium | 14798-03-9 | Amonia | N | 7664-41-7 | 53 | Perovskite database
9 | A | Rb |  | Rb+ | [Rb+] | Rubidium ion | Rubidium(+1) | 22537-38-8 | Rubidium | [Rb] | 7440-17-7 |  | Perovskite database
10 | A | PGA | BYA | C3H6N+ | C#CC[NH3+] | Propargylammonium | prop-2-ynylazanium |  | prop-2-yn-1-amine | C#CCN | 2450-71-7 | 2 | Perovskite database
11 | A | BYA |  | C4H8N+ | C#CCC[NH3+] | 3-butynylamine | but-3-ynylazanium | 54930-25-5 | but-3-yn-1-amine | C#CCCN | 14044-63-4 | 1 | Perovskite database
12 | A | GU |  | CH6N3+ | C(=[NH2+])(N)N | Guanidinium | diaminomethylideneazanium | 25215-10-5 | guanidine | C(=N)(N)N | 113-00-8 | 108 | Perovskite database
13 | A | FA |  | CH5N2+ | C(=[NH2+])N | Formamidinium | aminomethylideneazanium |  | methanimidamide | C(=N)N | 463-52-5 | 10871 | Perovskite database
14 | A | TFEA | FTA, F3EA | C2H5F3N+ | C(C(F)(F)F)[NH3+] | 2,2,2-Trifluoroethylamine | 2,2,2-trifluoroethylazanium |  | 2,2,2-trifluoroethanamine | C(C(F)(F)F)N | 753-90-2 | 4 | Perovskite database
15 | A | EDA | DAE | C2H10N2+2 | C(C[NH3+])[NH3+] | Ethylenediammonium | 2-azaniumylethylazanium |  | ethane-1,2-diamine | C(CN)N | 107-15-3 |  | Perovskite database
16 | A | PDA | 1.3-Pr(NH3)2, DAP, TN | C3H12N2+2 | C(C[NH3+])C[NH3+] | 1,3-diaminopropane | 3-azaniumylpropylazanium |  | propane-1,3-diamine | C(CN)CN | 109-76-2 | 1 | Perovskite database
17 | A | PFPEA | F5PEA | C8H7F5N+ | C(C[NH3+])C1=C(C(=C(C(=C1F)F)F)F)F | Pentafluorophenethylammonium | 2-(2,3,4,5,6-pentafluorophenyl)ethylazanium |  | 2-(2,3,4,5,6-pentafluorophenyl)ethanamine | C(CN)C1=C(C(=C(C(=C1F)F)F)F)F | 1583-76-2 | 8 | Perovskite database
18 | A | GABA |  | C4H10NO2+ | C(CC(=O)O)C[NH3+] | Gamma-aminobutyric acid | 3-carboxypropylazanium |  | 4-aminobutanoic acid | C(CC(=O)O)CN |  | 9 | Perovskite database
19 | A | BDA |  | C4H14N2+2 | C(CC[NH3+])C[NH3+] | 1,4-butanediammonium | 4-azaniumylbutylazanium |  | butane-1,4-diamine | C(CCN)CN | 110-60-1 |  | Perovskite database
20 | A | AVA | 5-AVA | C5H12NO2+ | C(CC[NH3+])CC(=O)O | 5-ammoniumvaleric acid | 4-carboxybutylazanium |  | 5-aminopentanoic acid | C(CCN)CC(=O)O | 660-88-8 | 57 | Perovskite database
21 | A | ACA | 6-ACA | C6H14NO2+ | C(CCC(=O)O)CC[NH3+] | 6-aminocaproic acid | 5-carboxypentylazanium |  | 6-aminohexanoic acid | C(CCC(=O)O)CCN | 60-32-2 | 1 | Perovskite database
22 | A | HDA | DAH | C6H18N2+2 | C(CCC[NH3+])CC[NH3+] | 1,6-diaminohexane | 6-azaniumylhexylazanium |  | hexane-1,6-diamine | C(CCCN)CCN | 124-09-4 | 1 | Perovskite database
23 | A | ODA | DAO | C8H22N2+2 | C(CCCC[NH3+])CCC[NH3+] | 1,8-Diammoniooctane | 8-azaniumyloctylazanium |  | octane-1,8-diamine | C(CCCCN)CCCN | 373-44-4 |  | Perovskite database
24 | A | DAO | ODA | C8H21N2+ | C(CCCCN)CCC[NH3+] | 1,8-octanediammonium | 8-aminooctylazanium |  | octane-1,8-diamine | C(CCCCN)CCCN | 373-44-4 | 2 | Perovskite database
25 | A | DAH | HDA, 1-6-HMDA | C6H17N2+ | C(CCCN)CC[NH3+] | Hexamethylendiammonium | 6-aminohexylazanium |  | hexane-1,6-diamine | C(CCCN)CCN | 124-09-4 | 4 | Perovskite database
26 | A | CIEA |  | C2H7ClN+ | C(CCl)[NH3+] | 2-choloroethylammonium | 2-chloroethylazanium |  | 2-chloroethanamine | C(CCl)N | 689-98-5 | 4 | Perovskite database
27 | A | BU |  | C4H13N2+ | C(CCN)C[NH3+] | 1,4-butanediamine | 4-aminobutylazanium |  | butane-1,4-diamine | C(CCN)CN | 110-60-1 | 1 | Perovskite database
28 | A | IEA |  | C2H7IN+ | C(CI)[NH3+] | Iodoethylammonium | 2-iodoethylazanium |  | 2-iodoethanamine | C(CI)N | 52689-15-3 | 5 | Perovskite database
29 | A | DAE | EDA | C2H9N2+ | C(CN)[NH3+] | Ethylenediamine | 2-aminoethylazanium |  | ethane-1,2-diamine | C(CN)N | 107-15-3 | 12 | Perovskite database
30 | A | DAP | 1.3-Pr(NH3)2, PDA, TN | C3H11N2+ | C(C[NH3+])CN | Propane-1,3-diammonium | 3-aminopropylazanium |  | propane-1,3-diamine | C(CN)CN | 109-76-2 | 25 | Perovskite database
31 | A | HEA | ETA | C2H8NO+ | C(CO)[NH3+] | 2-hydroxyethylamine | 2-hydroxyethylazanium |  | 2-aminoethanol | C(CO)N | 141-43-5 | 9 | Perovskite database
32 | A | TMA |  | C4H12N+ | C[N+](C)(C)C | Tetramethylammonium | tetramethylazanium | 51-92-3 | tetramethylazanium;iodide | C[N+](C)(C)C.[I-] | 75-58-1 | 1 | Perovskite database
33 | A | PTA |  | C9H14N+ | C[N+](C)(C)C1=CC=CC=C1 | Phenyltrimethylammonium | trimethyl(phenyl)azanium | 3426-74-2 | trimethyl(phenyl)azanium;iodide | C[N+](C)(C)C1=CC=CC=C1.[I-] | 98-04-4 | 8 | Perovskite database
34 | A | ATMA | THM | C3H11N2+ | C[N+](C)(C)N | 1,1,1-trimethylhydrazinium | amino(trimethyl)azanium | 44024-83-1 | amino(trimethyl)azanium;iodide | C[N+](C)(C)N.[I-] | 3288-80-0 | 7 | Perovskite database
35 | A | APMIM | APMim | C7H14N3+ | C[N+]1=CN(C=C1)CCCN | 3-(3-aminopropyl)-1-methylimidazolium | 3-(3-methylimidazol-3-ium-1-yl)propan-1-amine |  | 3-(3-methylimidazol-3-ium-1-yl)propan-1-amine;iodide | C[N+]1=CN(C=C1)CCCN.[I-] |  | 3 | Perovskite database
36 | A | MIC1 |  | C4H6NS+ | C[N+]1=CSC=C1 | N-methyl thiazolium | 3-methyl-1,3-thiazol-3-ium | 693-99-2 | 3-methyl-1,3-thiazol-3-ium;iodide | C[N+]1=CSC=C1.[I-] | 31766-74-2 | 2 | Perovskite database
37 | A | DPA |  | C8H12N+ | C[NH+](C)C1=CC=CC=C1 | N,N-dimethylphenylammounium | dimethyl(phenyl)azanium |  | N,N-dimethylaniline | CN(C)C1=CC=CC=C1 | 121-69-7 | 2 | Perovskite database
38 | A | DMA | DI | C2H8N+ | C[NH2+]C | Dimethylammonium | dimethylazanium | 49784-85-2 | N-methylmethanamine | CNC | 124-40-3 | 14 | Perovskite database
39 | A | PMA |  | C7H10N+ | C[NH2+]C1=CC=CC=C1 | N-Methylaniline | methyl(phenyl)azanium |  | N-methylaniline | CNC1=CC=CC=C1 | 100-61-8 | 9 | Perovskite database
40 | A | ADA | Ada | C12H22N+ | C[NH2+]CC12CC3CC(C1)CC(C3)C2 | (adamantan-1-yl)methanammonium | 1-adamantylmethyl(methyl)azanium |  | 1-(1-adamantyl)-N-methylmethanamine | CNCC12CC3CC(C1)CC(C3)C2 | 153461-22-4 | 1 | Perovskite database
41 | A | BrPEMA | Br-PEA, BrPEA | C9H13BrN+ | C[NH2+]CCC1=CC=C(C=C1)Br | 2-(4-bromophenyl) ethanaminium | 2-(4-bromophenyl)ethyl-methylazanium |  | 2-(4-bromophenyl)-N-methylethanamine | CNCCC1=CC=C(C=C1)Br | 725683-06-7 | 1 | Perovskite database
42 | A | FPEMA | F-PEA, FPEA | C9H13FN+ | C[NH2+]CCC1=CC=C(C=C1)F | 2-(4-fluorophenyl) ethanaminium | 2-(4-fluorophenyl)ethyl-methylazanium |  | 2-(4-fluorophenyl)-N-methylethanamine | CNCCC1=CC=C(C=C1)F | 459-28-9 | 1 | Perovskite database
43 | A | MA |  | CH6N+ | C[NH3+] | Methylammonium | methylazanium | 17000-00-9 | methanamine | CN | 74-89-5 | 38202 | Perovskite database
44 | A | TMS | (CH3)3S | C3H9S+ | C[S+](C)C | Trimethylsulfonium | trimethylsulfanium | 676-84-6 | trimethylsulfanium;iodide | C[S+](C)C.[I-] | 2181-42-2 | 8 | Perovskite database
45 | A | ALA |  | C3H8N+ | C=CC[NH3+] | Allylammonium | prop-2-enylazanium |  | prop-2-en-1-amine | C=CCN | 107-11-9 | 2 | Perovskite database
46 | A | HIA | HA | C5H10N3+ | C1=C(NC=N1)CC[NH3+] | Histammonium | 2-(1H-imidazol-5-yl)ethylazanium | 65592-96-3 | 2-(1H-imidazol-5-yl)ethanamine | C1=C(NC=N1)CCN | 51-45-6 | 48 | Perovskite database
47 | A | IM |  | C3H5N2+ | C1=C[NH+]=CN1 | Imidazolium | 1H-imidazol-3-ium |  | 1H-imidazole | C1=CN=CN1 | 288-32-4 | 18 | Perovskite database
48 | A | BBA | 3BBA | C7H9BrN+ | C1=CC(=CC(=C1)Br)C[NH3+] | 3-bromobenzylammonium | (3-bromophenyl)methylazanium |  | (3-bromophenyl)methanamine | C1=CC(=CC(=C1)Br)CN | 10269-01-9 | 1 | Perovskite database
49 | A | mFPEA | mF1PEA | C8H11FN+ | C1=CC(=CC(=C1)F)CC[NH3+] | 3-fluorophenethylammonium | 2-(3-fluorophenyl)ethylazanium |  | 2-(3-fluorophenyl)ethanamine | C1=CC(=CC(=C1)F)CCN | 404-70-6 | 8 | Perovskite database
50 | A | APA | BDA, BzDA | C6H10N2+2 | C1=CC(=CC=C1[NH3+])[NH3+] | 1,4-benzene diammonium | (4-azaniumylphenyl)azanium |  | benzene-1,4-diamine | C1=CC(=CC=C1N)N | 106-50-3 | 20 | Perovskite database
51 | A | PDMA |  | C8H14N2+2 | C1=CC(=CC=C1C[NH3+])C[NH3+] | 1,4-phenylenedimethanammonium | [4-(azaniumylmethyl)phenyl]methylazanium |  | [4-(aminomethyl)phenyl]methanamine | C1=CC(=CC=C1CN)CN | 539-48-0 | 32 | Perovskite database
52 | A | CPEA | Cl-PEA | C8H11ClN+ | C1=CC(=CC=C1CC[NH3+])Cl | 4-chlorophenylethylamine | 2-(4-chlorophenyl)ethylazanium |  | 2-(4-chlorophenyl)ethanamine | C1=CC(=CC=C1CCN)Cl | 156-41-2 | 4 | Perovskite database
53 | A | FPEA | 4FPEA, pF1PEA, pFPEA | C8H11FN+ | C1=CC(=CC=C1CC[NH3+])F | 4-fluoro-phenethylammonium | 2-(4-fluorophenyl)ethylazanium |  | 2-(4-fluorophenyl)ethanamine | C1=CC(=CC=C1CCN)F | 1583-88-6 | 12 | Perovskite database
54 | A | PyrEA |  | C6H10N2+2 | C1=CC=[N+](C=C1)C[NH3+] | Pyridinium ethylammonium | pyridin-1-ium-1-ylmethylazanium |  | pyridin-1-ium-1-ylmethanamine;iodide | C1=CC=N(C=C1)CN.[I-] |  | 9 | Perovskite database
55 | A | IAN | C6H4NH2 | C6H7IN+ | C1=CC=C(C(=C1)[NH3+])I | 2-iodoaniline | (2-iodophenyl)azanium |  | 2-iodoaniline | C1=CC=C(C(=C1)N)I | 615-43-0 | 6 | Perovskite database
56 | A | oFPEA | oF1PEA | C8H11FN+ | C1=CC=C(C(=C1)CC[NH3+])F | 2-Fluorophenethylamine | 2-(2-fluorophenyl)ethylazanium |  | 2-(2-fluorophenyl)ethanamine | C1=CC=C(C(=C1)CCN)F | 52721-69-4 | 8 | Perovskite database
57 | A | AN | Anyl, PA | C6H8N+ | C1=CC=C(C=C1)[NH3+] | Anilinium | phenylazanium | 65756-50-5 | aniline | C1=CC=C(C=C1)N | 62-53-3 | 12 | Perovskite database
58 | A | BZA | BE | C7H10N+ | C1=CC=C(C=C1)C[NH3+] | Benzylamine | benzylazanium |  | phenylmethanamine | C1=CC=C(C=C1)CN | 100-46-9 | 1 | Perovskite database
59 | A | PPEA |  | C9H12N+ | C1=CC=C(C=C1)C=CC[NH3+] | 3-phenyl-2-propen-1-amine | 3-phenylprop-2-enylazanium |  | 3-phenylprop-2-en-1-amine | C1=CC=C(C=C1)C=CCN | 4335-60-8 | 4 | Perovskite database
60 | A | PEA |  | C8H12N+ | C1=CC=C(C=C1)CC[NH3+] | Phenylethylammonium | 2-phenylethylazanium |  | 2-phenylethanamine | C1=CC=C(C=C1)CCN | 64-04-0 | 268 | Perovskite database
61 | A | PPA |  | C9H14N+ | C1=CC=C(C=C1)CCC[NH3+] | 3-phenylpropylamine | 3-phenylpropylazanium |  | 3-phenylpropan-1-amine | C1=CC=C(C=C1)CCCN | 2038-57-5 | 2 | Perovskite database
62 | A | PBA |  | C10H16N+ | C1=CC=C(C=C1)CCCC[NH3+] | 4-phenylbutan-1-aminium | 4-phenylbutylazanium |  | 4-phenylbutan-1-amine | C1=CC=C(C=C1)CCCCN | 13214-66-9 | 8 | Perovskite database
63 | A | NMA |  | C11H12N+ | C1=CC=C2C(=C1)C=CC=C2C[NH3+] | 1-naphthylmethylammonium | naphthalen-1-ylmethylazanium |  | naphthalen-1-ylmethanamine | C1=CC=C2C(=C1)C=CC=C2CN | 118-31-0 | 4 | Perovskite database
64 | A | BIM | BI | C7H7N2+ | C1=CC=C2C(=C1)NC=[NH+]2 | Benzimidazolium | 1H-benzimidazol-3-ium |  | 1H-benzimidazole | C1=CC=C2C(=C1)NC=N2 | 51-17-2 | 2 | Perovskite database
65 | A | ImEA |  | C5H11N3+2 | C1=CN(C=[NH+]1)CC[NH3+] | Imidazolium ethylammonium | 2-imidazol-3-ium-1-ylethylazanium |  | 2-imidazol-1-ylethanamine | C1=CN(C=N1)CCN | 5739-10-6 | 9 | Perovskite database
66 | A | BiIM | BIM | C6H6N4 | C1=CN=C(N1)C2=[NH+]C=CN2 | 2,2'-Biimidazole | 2-(1H-imidazol-2-yl)-1H-imidazole |  | 2-(1H-imidazol-2-yl)-1H-imidazole | C1=CN=C(N1)C2=NC=CN2 | 492-98-8 | 4 | Perovskite database
67 | A | APY | 4ApyH | C5H7N2+ | C1=CN=CC=C1[NH3+] | 4-aminopyridine | pyridin-1-ium-4-amine |  | pyridin-4-amine | C1=CN=CC=C1N | 504-24-5 | 2 | Perovskite database
68 | A | ThMA | ThPEA | C5H8NS+ | C1=CSC(=C1)C[NH3+] | 2-thiophenem-ethylammonium | thiophen-2-ylmethylazanium |  | thiophen-2-ylmethanamine | C1=CSC(=C1)CN | 27757-85-3 | 29 | Perovskite database
69 | A | ThEA | TEA | C6H10NS+ | C1=CSC(=C1)CC[NH3+] | Thiophene−2−ethylamine | 2-thiophen-2-ylethylazanium |  | 2-thiophen-2-ylethanamine | C1=CSC(=C1)CCN | 30433-91-1 | 2 | Perovskite database
70 | A | ThA | TA | C3H4NS+ | C1=CSC=[NH+]1 | Thiazole ammonium | 1,3-thiazol-3-ium |  | 1,3-thiazole | C1=CSC=N1 | 288-47-1 | 3 | Perovskite database
71 | A | AMP | 3AMP | C6H9N2+ | C1=CC(=CN=C1)C[NH3+] | 3-(aminomethyl)piperidinium | piperidin-3-ylmethazanium |  | piperidin-3-ylmethanamine | C1CC(CNC1)CN | 23099-21-0 | 15 | Perovskite database
72 | A | CPA | CA | C3H8N+ | C1CC1[NH3+] | Cyclopropylamine | cyclopropylazanium |  | cyclopropanamine | C1CC1N | 765-30-0 | 5 | Perovskite database
73 | A | CHMA |  | C7H16N+ | C1CCC(CC1)C[NH3+] | Cyclohexylmethylammonium | cyclohexylmethylazanium |  | cyclohexylmethanamine | C1CCC(CC1)CN | 3218-02-8 | 7 | Perovskite database
74 | A | PEI |  | (C2H5N)n | C1CN1 | Polyethylenimine | Poly(iminoethylene) |  | Polyethylenimine | C1CN1 | 9002-98-6 | 18 | Perovskite database
75 | A | 4AMP |  | C6H15N2+ | C1CNCCC1C[NH3+] | 4-(aminomethyl)piperidinium | piperidin-4-ylmethazanium |  | piperidin-4-ylmethanamine | C1CNCCC1CN | 7144-05-0 | 2 | Perovskite database
76 | A | ACE | Aa, Ace | C2H7N2+ | CC(=[NH2+])N | Acetamidinium | 1-aminoethylideneazanium |  | ethanimidamide | CC(=N)N | 143-37-3 | 9 | Perovskite database
77 | A | TBA |  | C4H12N+ | CC(C)(C)[NH3+] | Tert-butylammonium | tert-butylazanium |  | 2-methylpropan-2-amine | CC(C)(C)N | 75-64-9 | 18 | Perovskite database
78 | A | IPAM | iPA | C3H10N+ | CC(C)[NH3+] | Isopropylammonium | propan-2-ylazanium |  | propan-2-amine | CC(C)N | 75-31-0 | 2 | Perovskite database
79 | A | NEA |  | C12H14N+ | CC(C1=CC=CC2=CC=CC=C21)[NH3+] | 1-naphthalene ethylamine | 1-naphthalen-1-ylethylazanium |  | 1-naphthalen-1-ylethanamine | CC(C1=CC=CC2=CC=CC=C21)N | 42882-31-5 | 1 | Perovskite database
80 | A | PN |  | C3H11N2+ | CC(CN)[NH3+] | Propylenediammonium | 1-aminopropan-2-ylazanium |  | propane-1,2-diamine | CC(CN)N | 78-90-0 | 4 | Perovskite database
81 | A | ETPY | N-EtPy | C7H10N+ | CC[N+]1=CC=CC=C1 | 1-ethylpyridin-1-ium | 1-ethylpyridin-1-ium | 15302-96-2 | 1-ethylpyridin-1-ium;iodide | CC[N+]1=CC=CC=C1.[I-] | 872-90-2 | 4 | Perovskite database
82 | A | EA |  | C2H8N+ | CC[NH3+] | Ethylammonium | ethylazanium | 16999-99-8 | ethanamine | CCN | 75-04-7 | 22 | Perovskite database
83 | A | EU-pyP |  | C44H38N8I4EuO2C2H3 | CC=1O[Eu]234(O=1)N=1C=5C=CC=1C(=C1C=CC(N13)=C(C=1C=CC(N=14)=C(c1ccc(n12)C=5c1cc[n+](C)cc1)c1cc[n+](C)cc1)c1cc[n+](C)cc1)c1cc[n+](C)cc1 | Eu-porphyrin complex | meso-Tetrakis(2-N-methylpyridyl)porphine.europiumacetate |  | meso-Tetrakis(2-N-methylpyridyl)porphine.europiumacetate | CC=1O[Eu]234(O=1)N=1C=5C=CC=1C(=C1C=CC(N13)=C(C=1C=CC(N=14)=C(c1ccc(n12)C=5c1cc[n+](C)cc1)c1cc[n+](C)cc1)c1cc[n+](C)cc1)c1cc[n+](C)cc1 |  | 1 | Perovskite database
84 | A | MIC3 |  | C6H10NS+ | CC1=C(SC=[N+]1C)C | 3,4,5-trimethyl thiazolium | 3,4,5-trimethyl-1,3-thiazol-3-ium | 40265-67-6 | 3,4,5-trimethyl-1,3-thiazol-3-ium;iodide | CC1=C(SC=[N+]1C)C.[I-] | 62993-85-5 | 2 | Perovskite database
85 | A | MIC2 |  | C5H8NS+ | CC1=CSC=[N+]1C | 3,4-dimethyl thiazolium | 3,4-dimethyl-1,3-thiazol-3-ium | 694-30-4 | 3,4-dimethyl-1,3-thiazol-3-ium;iodide | CC1=CSC=[N+]1C.[I-] | 24300-70-7 | 2 | Perovskite database
86 | A | ISOBA | iso-BA | C4H12N+ | CCC(C)[NH3+] | Butan-2-amine | butan-2-ylazanium |  | butan-2-amine | CCC(C)N | 13952-84-6 | 2 | Perovskite database
87 | A | PA | n-C3H7NH3 | C3H10N+ | CCC[NH3+] | Propylammonium | propylazanium |  | propan-1-amine | CCCN | 107-10-8 | 25 | Perovskite database
88 | A | BA |  | C4H12N+ | CCCC[NH3+] | Butylamine | butylazanium |  | butan-1-amine | CCCCN | 109-73-9 | 372 | Perovskite database
89 | A | HTAB |  | C9H22N+ | CCCCCC[N+](C)(C)C | n-hexyl trimethyl ammonium | hexyl(trimethyl)azanium | 16208-27-8 | hexyl(trimethyl)azanium;iodide | CCCCCC[N+](C)(C)C.[I-] | 15066-77-0 | 5 | Perovskite database
90 | A | HA | C6H13NH3 | C6H16N+ | CCCCCC[NH3+] | Hexylamine | hexylazanium |  | hexan-1-amine | CCCCCCN | 111-26-2 | 5 | Perovskite database
91 | A | OA |  | C8H20N+ | CCCCCCCC[NH3+] | Octylamine | octylazanium |  | octan-1-amine | CCCCCCCCN | 111-86-4 | 4 | Perovskite database
92 | A | DA |  | C12H28N+ | CCCCCCCCCCCC[NH3+] | Dodecylamine | dodecylazanium |  | dodecan-1-amine | CCCCCCCCCCCCN | 124-22-1 | 2 | Perovskite database
93 | A | MTEA |  | C3H10NS+ | CSCC[NH3+] | 2-(methylthio)ethylammonium | 2-methylsulfanylethylazanium |  | 2-methylsulfanylethanamine | CSCCN | 18542-42-2 | 2 | Perovskite database
94 | A | A43 |  | C7H9F9NO+ | FC(F)(F)C(OCCC[NH3+])(C(F)(F)F)C(F)(F)F | 3-{[1,1,1,3,3,3-hexafluoro-2-(trifluoromethyl)propan-2-yl]oxy}propan-1-aminium | 3-{[1,1,1,3,3,3-hexafluoro-2-(trifluoromethyl)propan-2-yl]oxy}propan-1-aminium |  | 3-[1,1,1,3,3,3-hexafluoro-2-(trifluoromethyl)propan-2-yl]oxypropan-1-amine | FC(F)(F)C(OCCCN)(C(F)(F)F)C(F)(F)F |  | 2 | Perovskite database
95 | A | 4FBzA | 4-FBzA | C7H9FN+ | C1=CC(=CC=C1C[NH3+])F | 4-fluorophenylmethylammonium | (4-fluorophenyl)methylazanium |  | (4-fluorophenyl)methanamine | C1=CC(=CC=C1CN)F | 140-75-0 |  | 2D database
96 | A | 4BrBzA | 4-BrBzA | C7H9BrN+ | C1=CC(=CC=C1C[NH3+])Br | 4-bromophenylmethylammonium | (4-bromophenyl)methylazanium |  | (4-bromophenyl)methanamine | C1=CC(=CC=C1CN)Br | 3959-07-7 |  | 2D database
97 | A | 4ClBzA | 4-ClBzA | C7H9ClN+ | C1=CC(=CC=C1C[NH3+])Cl | 4-chlorophenylmethylammonium | (4-chlorophenyl)methylazanium |  | (4-chlorophenyl)methanamine | C1=CC(=CC=C1CN)Cl | 104-86-9 |  | 2D database
98 | A | 4IBzA | 4-IBzA | C7H9IN+ | C1=CC(=CC=C1C[NH3+])I | 4-iodophenylmethylammonium | (4-iodophenyl)methylazanium |  | (4-iodophenyl)methanamine | C1=CC(=CC=C1CN)I | 39959-59-6 |  | 2D database
99 | A | CEA | beta3-alaH | C3H8NO2+ | C(C[NH3+])C(=O)O | alaninium | 2-carboxyethylazanium |  | 3-aminopropanoic acid | C(CN)C(=O)O | 107-95-9 |  | 2D database
100 | A | IBA | IBA | C4H12N+ | CC(C)C[NH3+] | Isobutylammonium | 2-methylpropylazanium | 58471-06-0 | 2-methylpropan-1-amine | CC(C)CN | 78-81-9 |  | 2D database
101 | A | Tl |  | Tl3+ | [Tl+3] | Thallium | thallium | 14627-67-9 | Thallium | [Tl] | 7440-28-0 |  | 2D database
102 | A | BEA |  | C4H10N+ | C=CCC[NH3+] | 3-Butenylammonium | but-3-enylazanium |  | but-3-en-1-amine | C=CCCN | 2524-49-4 |  | 2D database
103 | A | IFA |  | CH4IN2+ | C(=[NH2+])(N)I | Iodoformamidinium | [amino(iodo)methylidene]azanium |  | iodomethanediamine | C(N)(N)I |  |  | 2D database
104 | A | F2EA |  | C2H6F2N+ | C(C(F)F)[NH3+] | 2,2-difluoroethylammonium | 2,2-difluoroethylazanium |  | 2,2-difluoroethanamine | C(C(F)F)N | 430-67-1 |  | 2D database
105 | A | HPA |  | C3H10NO+ | C(C[NH3+])CO | 3-aminopropanol | 3-hydroxypropylazanium |  | 3-aminopropan-1-ol | C(CN)CO | 156-87-6 |  | 2D database
106 | A | BrEA |  | C2H7BrN+ | C(CBr)[NH3+] | 2-bromoethylammonium | 2-bromoethylazanium |  | 2-bromoethanamine | C(CBr)N | 107-09-5 |  | 2D database
107 | A | DDDA |  | C12H30N2+2 | C(CCCCCC[NH3+])CCCCC[NH3+] | 1,12-dodecanediammonium | 12-azaniumyldodecylazanium | 2783-17-7 | dodecane-1,12-diamine | C(CCCCCCN)CCCCCN | 2783-17-7 |  | 2D database
108 | A | DDA |  | C10H25N2+ | C(CCCCC[NH3+])CCCC[NH3+] | 1,10-decanediammonium | 10-aminodecanazanium |  | decane-1,10-diamine | C(CCCCCN)CCCCN | 646-25-3 |  | 2D database
109 | A | HEDA |  | C7H19N2+ | C(CCC[NH3+])CCC[NH3+] | 1,7-heptanediammonium | 7-aminoheptlazanium |  | heptane-1,7-diamine | C(CCCN)CCCN | 646-19-5 |  | 2D database
110 | A | PEDA | C5di | C5H16N2+2 | C(CC[NH3+])CC[NH3+] | 1,5-pentyldiammonium | 5-azaniumylpentylazanium |  | pentane-1,5-diamine | C(CCN)CCN | 462-94-2 |  | 2D database
111 | A | DAPO |  | C3H12N2O+2 | C(C(C[NH3+])O)[NH3+] | 1,3-Diamino-2-propanol | (3-azaniumyl-2-hydroxypropyl)azanium |  | 1,3-diaminopropan-2-ol | C(C(CN)O)N | 616-29-5 |  | 2D database
112 | A | EDBE |  | C6H17N2O2+ | C(COCCOCCN)[NH3+] | 2,2'-(ethylenedioxy)bis-(ethylammonium) | 2-[2-(2-aminoethoxy)ethoxy]ethylazanium |  | 2-[2-(2-aminoethoxy)ethoxy]ethanamine | C(COCCOCCN)N | 929-59-9 |  | 2D database
113 | A | CSEA |  | C3H10N3S+ | C(CSC(=N)N)[NH3+] | 2-(aminoethyl)isothiourea | 2-carbamimidoylsulfanylethylazanium |  | 2-aminoethyl carbamimidothioate | C(CSC(=N)N)N | 151-16-6 |  | 2D database
114 | A | AESE |  | C4H14N2S2+2 | C(CSSCC[NH3+])[NH3+] | 2,2'-dithiobisethanammonium | 2-(2-azaniumylethyldisulfanyl)ethylazanium |  | 2-(2-aminoethyldisulfanyl)ethanamine | C(CSSCCN)N | 51-85-4 |  | 2D database
115 | A | FEA |  | C2H7FN+ | C(CF)[NH3+] | 2-fluoroethylammonium | 2-fluoroethylazanium |  | 2-fluoroethanamine | C(CF)N | 406-34-8 |  | 2D database
116 | A | ClAl |  | C6H7ClN+ | C1=CC(=CC=C1[NH3+])Cl | 4-Chloroanilinium | (4-chlorophenyl)azanium |  | 4-chloroaniline | C1=CC(=CC=C1N)Cl | 106-47-8 |  | 2D database
117 | A | 3AMP |  | C6H9N2+ | C1=CC(=C[NH+]=C1)C[NH3+] | 3-(aminomethyl)pyridinium | pyridin-1-ium-3-ylmethylazanium |  | pyridin-3-ylmethanamine | C1=CC(=CN=C1)CN | 3731-52-0 |  | 2D database
118 | A | 4PyMA | 4AMP | C6H10N2+2 | C1=C[NH+]=CC=C1C[NH3+] | 4-(aminomethyl)pyridinium | pyridin-1-ium-4-ylmethylazanium |  | pyridin-4-ylmethanamine | C1=CN=CC=C1CN | 3731-53-1 |  | 2D database
119 | A | DMEN |  | C4H14N2+2 | C[NH+](C)CC[NH3+] | 2-(Dimethylamino)etylamine | 2-azaniumylethyl(dimethyl)azanium |  | N',N'-dimethylethane-1,2-diamine | CN(C)CCN | 108-00-9 |  | 2D database
120 | A | DMABA |  | C6H18N2+2 | C[NH+](C)CCCC[NH3+] | 4-(Dimethylamino)butylamine | 4-azaniumylbutyl(dimethyl)azanium |  | N',N'-dimethylbutane-1,4-diamine | CN(C)CCCCN | 3529-10-0 |  | 2D database
121 | A | BeDCA |  | C9H7N2O4+ | C1=C(C(=CC2=C1NC=[NH+]2)C(=O)O)C(=O)O | 5,6-dicarboxybenzimidazolium | 1H-benzimidazol-3-ium-5,6-dicarboxylic acid |  | 1H-benzimidazole-5,6-dicarboxylic acid | C1=C(C(=CC2=C1NC=N2)C(=O)O)C(=O)O | 10351-75-4 |  | 2D database
122 | A | BPY |  | C10H10N2+2 | C1=C[NH+]=CC=C1C2=CC=[NH+]C=C2 | 4,4'-Bipyridinium | 4-pyridin-1-ium-4-ylpyridin-1-ium |  | 4-pyridin-4-ylpyridine | C1=CN=CC=C1C2=CC=NC=C2 | 553-26-4 |  | 2D database
123 | A | DFBA |  | C7H5F2N2+ | C1=C2C(=CC(=C1F)F)[NH+]=CN2 | 5,6-difluorobenzimidazolium | 5,6-difluoro-1H-benzenediazonium |  | 5,6-difluoro-1H-benzimidazole | C1=C2C(=CC(=C1F)F)N=CN2 | 78581-99-4 |  | 2D database
124 | A | IPY |  | C5H5IN+ | C1=CC(=C[NH+]=C1)I | 3-Iodopyridinium | 3-iodopyridin-1-ium |  | 3-iodopyridine | C1=CC(=CN=C1)I | 1120-90-7 |  | 2D database
125 | A | mPDA |  | C6H10N2+2 | C1=CC(=CC(=C1)[NH3+])[NH3+] | m-phenylenediammonium | (3-azaniumylphenyl)azanium |  | benzene-1,3-diamine | C1=CC(=CC(=C1)N)N | 108-45-2 |  | 2D database
126 | A | AEA |  | C8H14N2++ | C1=CC(=CC(=C1)[NH3+])CC[NH3+] | 3-(2-aminoethyl)anilinium | [3-(2-azaniumylethyl)phenyl]azanium |  | 3-(2-aminoethyl)aniline | C1=CC(=CC(=C1)N)CCN | 76935-75-6 |  | 2D database
127 | A | APPA |  | C12H14N2+2 | C1=CC(=CC=C1C2=CC=C(C=C2)[NH3+])[NH3+] | 1,1'-biphenyl-4,4'-diammonium | [4-(4-aminophenyl)phenyl]azanium |  | 4-(4-aminophenyl)aniline | C1=CC(=CC=C1C2=CC=C(C=C2)N)N | 92-87-5 |  | 2D database
128 | A | BrPEA |  | C8H11BrN+ | C1=CC(=CC=C1CC[NH3+])Br | p-bromophenylethylammonium | 2-(p-bromophenyl)ethylazanium |  | 2-(p-bromophenyl)ethanamine) | C1=CC(=CC=C1CCN)Br | 73918-56-6 |  | 2D database
129 | A | 3AP |  | C6H8N3+ | C1=CC(=CN=C1)C(=[NH2+])N | 3-amidinopyridinium | amino(pyridin-3-yl)methylidene]azanium |  | pyridine-3-carboximidamide | C1=CC(=CN=C1)C(=N)N | 23255-20-1 |  | 2D database
130 | A | 4AP |  | C6H8N3+ | C1=CN=CC=C1C(=[NH2+])N | 4-amidinopyridinium | [amino(pyridin-4-yl)methylidene]azanium |  | pyridine-4-carboximidamide | C1=CN=CC=C1C(=N)N | 33278-46-5 |  | 2D database
131 | A | ClPEA |  | C8H11ClN+ | C1=CC=C(C(=C1)CC[NH3+])Cl | 2-chlorophenylethylammonium | 2-(2-chlorophenyl)ethylazanium |  | 2-(2-chlorophenyl)ethanamine | C1=CC=C(C(=C1)CCN)Cl | 13078-80-3 |  | 2D database
132 | A | BiPhA |  | C12H12N+ | C1=CC=C(C=C1)C2=CC=C(C=C2)[NH3+] | p-biphenylammonium | (4-phenylphenyl)azanium |  | p-phenylaniline | C1=CC=C(C=C1)C2=CC=C(C=C2)N | 92-67-1 |  | 2D database
133 | A | NAOEA |  | C12H14ON+ | C1=CC=C2C(=C1)C=CC=C2OCC[NH3+] | Naphthalene-O-ethylammonium | 2-[(naphthalen-1-yl)oxy]ethan-1-aminium |  | 2-naphthalen-1-yloxyethanamine | C1=CC=C2C(=C1)C=CC=C2OCCN |  |  | 2D database
134 | A | NAEA |  | C12H14N+ | C1=CC=C2C(=C1)C=CC=C2CC[NH3+] | 2-naphthyleneethylammonium | 2-naphthalen-1-ylethylazanium |  | 2-naphthalen-1-ylethanamine | C1=CC=C2C(=C1)C=CC=C2CCN | 4735-50-6 |  | 2D database
135 | A | NADA |  | C10H12N2+2 | C1=CC2=C(C=CC=C2[NH3+])C(=C1)[NH3+] | 1,5-Naphthalenediamine | (5-azaniumylnaphthalen-1-yl)azanium |  | naphthalene-1,5-diamine | C1=CC2=C(C=CC=C2N)C(=C1)N | 2243-62-1 |  | 2D database
136 | A | PYBA |  | C20H20N+ | C1=CC2=C3C(=C1)C=CC4=C(C=CC(=C43)C=C2)CCCC[NH3+] | pyrene-butylammonium | 4-pyren-1-ylbutylazanium |  | 4-pyren-1-ylbutan-1-amine | C1=CC2=C3C(=C1)C=CC4=C(C=CC(=C43)C=C2)CCCCN | 205488-15-9 |  | 2D database
137 | A | API | API | C6H13N3+2 | C1=C[N+](=CN1)CCC[NH3+] | N-(3-aminopropyl)imidazole | 3-(1H-imidazol-3-ium-3-yl)propylazanium |  | 3-imidazol-1-ylpropan-1-amine | C1=CN(C=N1)CCCN | 5036-48-6 |  | 2D database
138 | A | PYEPY |  | C12H14N2+2 | C1=C[NH+]=CC=C1CCC2=CC=[NH+]C=C2 | 4-(2-pyridin-1-ium-4-ylethyl)pyridin-1-ium | 4-(2-pyridin-4-ylethyl)pyridine |  | 4-(2-pyridin-4-ylethyl)pyridine | C1=CN=CC=C1CCC2=CC=NC=C2 | 4916-57-8 |  | 2D database
139 | A | TAZ | TzH | C2H4N3+ | C1=[NH+]C=NN1 | 1,2,4-triazolium | 1H-1,2,4-Triazol-4-ium |  | 1,2,4-Triazole | C1=NC=NN | 1288-88-0 |  | 2D database
140 | A | 3APr | 3APr | C4H11N2+ | C1C[NH2+]CC1N | 3-aminopyrrolidinium | (3R)-pyrrolidin-1-ium-3-amine |  | pyrrolidin-3-amine | C1CNCC1N | 79286-79-6 |  | 2D database
141 | A | CBA |  | C4H10N+ | C1CC(C1)[NH3+] | Cyclobutylammonium | cyclobutylazanium |  | cyclobutanamine | C1CC(C1)N | 2516-34-9 |  | 2D database
142 | A | DFCHA |  | C6H12F2N+ | C1CC(CCC1[NH3+])(F)F | 4,4‐difluorocyclohexylammonium | (4,4-difluorocyclohexyl)azanium |  | 4,4-difluorocyclohexan-1-amine | C1CC(CCC1N)(F)F | 458566-84-2 |  | 2D database
143 | A | 3APY |  | C5H13N2+ | C1CC(CNC1)[NH3+] | 3-aminopyridinium | piperidin-3-ylazanium |  | piperidin-3-amine | C1CC(CNC1)N | 54012-73-6 |  | 2D database
144 | A | CHEA |  | C8H16N+ | C1CCC(=CC1)CC[NH3+] | 2-(1-cyclohexenyl)ethylammonium | 2-(cyclohexen-1-yl)ethylazanium |  | 2-(cyclohexen-1-yl)ethanamine | C1CCC(=CC1)CCN | 3399-73-3 |  | 2D database
145 | A | CyPA |  | C5H12N+ | C1CCC(C1)[NH3+] | Cyclopentylammonium | cyclopentylazanium |  | cyclopentanamine | C1CCC(C1)N | 1003-03-8 |  | 2D database
146 | A | CyHA |  | C6H14N+ | C1CCC(CC1)[NH3+] | Cyclohexylammonium | cyclohexylazanium |  | cyclohexanamine | C1CCC(CC1)N | 108-91-8 |  | 2D database
147 | A | CyHP | CYP | C6H14P+ | C1CCC(CC1)[PH3+] | Cyclohexylphosphonium | cyclohexylphosphanium |  | cyclohexylphosphane | C1CCC(CC1)P | 822-68-4 |  | 2D database
148 | A | CyHeA |  | C7H16N+ | C1CCCC(CC1)[NH3+] | Cycloheptylammonium | cycloheptylazanium |  | Cycloheptylamine | C1CCCC(CC1)N | 5452-35-7 |  | 2D database
149 | A | CyOA |  | C8H18N+ | C1CCCC(CCC1)[NH3+] | Cyclooctylammonium | cyclooctylazanium |  | Cyclooctanamine | C1CCCC(CCC1)N | 5452-37-9 |  | 2D database
150 | A | PIA | AEPi | C7H17N2+ | C1CCN(CC1)CC[NH3+] | 1-(2-aminoethyl)piperidinium | 2-piperidin-1-ylethylazanium |  | 2-piperidin-1-ylethanamine | C1CCN(CC1)CCN | 27578-60-5 |  | 2D database
151 | A | 2AMP | 2-AMP | C6H9N2+ | C1=CC=NC(=C1)C[NH3+] | 2-(aminomethyl)piperidinium | pyridin-2-ylmethylazanium |  | pyridin-2-ylmethanamine | C1=CC=NC(=C1)CN | 3731-51-9 |  | 2D database
152 | A | 3AMPI | 3-AMP | C6H9N2+ | C1=CC(=CN=C1)C[NH3+] | 3-(aminomethyl)piperidinium | pyridin-3-ylmethylazanium |  | pyridin-3-ylmethanamine | C1=CC(=CN=C1)CN | 3731-52-0 |  | 2D database
153 | A | 4AMPI | 4-AMP | C6H9N2+ | C1=CN=CC=C1C[NH3+] | 4-(aminomethyl)piperidinium | pyridin-4-ylmethylazanium |  | pyridin-4-ylmethanamine | C1=CN=CC=C1CN | 3731-53-1 |  | 2D database
154 | A | 2PIA |  | C5H13N2+ | C1CCNC(C1)[NH3+] | 2-(aminomethyl)piperidinium | piperidin-2-ylazanium |  | piperidin-2-amine | C1CCNC(C1)CN | 45505-62-2 |  | 2D database
155 | A | BEPI |  | C11H17N2+ | C1CN(CC[NH2+]1)CC2=CC=CC=C2 | 1-Benzylpiperazinium | 1-benzylpiperazin-4-ium |  | 1-Benzylpiperazine | C1CN(CCN1)CC2=CC=CC=C2 | 2759-28-6 |  | 2D database
156 | A | PIPZ |  | C4H11N2+ | C1CNCC[NH2+]1 | Piperazinium | piperazin-1-ium |  | Piperazine | C1CNCCN1 | 110-85-0 |  | 2D database
157 | A | PhPA |  | C9H14N+ | CC(C[NH3+])C1=CC=CC=C1 | 2-Phenylpropylammonium | 2-phenylpropylazanium |  | 2-Phenylpropylamine | CC(CN)C1=CC=CC=C1 | 582-22-9 |  | 2D database
158 | A | ClPhEA |  | C8H11ClN+ | CC(C1=CC=C(C=C1)Cl)[NH3+] | p-chlorophenylethylammonium | 1-(4-chlorophenyl)ethylazanium |  | 2-(p-chlorophenyl)ethanamine | C1=CC(=CC=C1CCN)Cl | 156-41-2 |  | 2D database
159 | A | PhEA |  | C8H12N+ | CC(C1=CC=CC=C1)[NH3+] | phenylethylammonium | 1-phenylethylazanium |  | 1-phenylethanamine | CC(C1=CC=CC=C1)N | 2627-86-3 |  | 2D database
160 | A | BrPhEA | 2-BrPEA | C8H11BrN+ | C1=CC=C(C(=C1)CC[NH3+])Br | 2-bromophenylethylammonium | 2-(2-bromophenyl)ethylazanium |  | 2-(2-bromophenyl)ethanamine | C1=CC=C(C(=C1)CCN)Br | 65185-58-2 |  | 2D database
161 | A | PhMEEA |  | C9H14N+ | CC(C[NH3+])C1=CC=CC=C1 | R-β-methylphenethylamine | 2-phenylpropylazanium |  | 2-phenylpropan-1-amine | CC(CN)C1=CC=CC=C1 | 582-22-9 |  | 2D database
162 | A | IHA |  | C6H15IN+ | C(CCCI)CC[NH3+] | 6-iodohexylammonium | 6-Iodo-1-hexanamonium |  | 1-Iodohexan-2-amine | C(CCCI)CCN |  |  | 2D database
163 | A | TMAEA | TMEA | C5H16N2+2 | C[N+](C)(C)CC[NH3+] | 2-trimethylammonium ethylammonium | 2-azaniumylethyl(trimethyl)azanium |  | 2-aminoethyl(trimethyl)azanium;iodide | C[N+](C)(C)CCN.[I-] |  |  | 2D database
164 | A | MPEA |  | C9H14N+ | CC1=CC=C(C=C1)CC[NH3+] | p-methylphenylethylammonium | 2-(4-methylphenyl)ethylazanium |  | 2-(4-Methylphenyl)ethan-1-amine | CC1=CC=C(C=C1)CCN | 3261-62-9 |  | 2D database
165 | A | MPA |  | C4H12N+ | CCC[NH2+]C | 1-methyl-propylammonium | methyl(propyl)azanium |  | N-methylpropan-1-amine | CCCNC | 627-35-0 |  | 2D database
166 | A | IPPA |  | C3H9NI+ | C(C[NH3+])CI | 3-iodopropylammonium | 3-Iodo-1-propanamonium |  | 3-iodopropan-1-amine | C(CN)CI | 110300-07-7 |  | 2D database
167 | A | PAM |  | C5H14N+ | CCCCC[NH3+] | Pentylammonium | pentylazanium |  | pentan-1-amine | CCCCCN | 110-58-7 |  | 2D database
168 | A | TBAI |  | C4H11IN+ | C(CC[NH3+])CI | 4-iodobutylammonium | 4-Iodo-1-butylamonium |  | 4-iodobutan-1-amine | C(CCI)CN | 408321-59-5 |  | 2D database
169 | A | ETHA | 2ETHA | C8H20N+ | CCCCC(CC)C[NH3+] | 2-ethyl-hexylammonium | 2-ethylhexan-1-azanium |  | 2-ethylhexan-1-amine | CCCCC(CC)CN | 104-75-6 |  | 2D database
170 | A | IPEM |  | C5H13IN+ | C(CC[NH3+])CCI | 5-iodopentylammonium | 5-Iodo-1-pentylamonium |  | 5-iodopentan-1-amine | C(CCN)CCI |  |  | 2D database
171 | A | MHA |  | C7H18N+ | CCCCCC(C)[NH3+] | 1-methyl-hexylammonium | heptan-2-ylazanium |  | heptan-2-amine | CCCCCC(C)N | 123-82-0 |  | 2D database
172 | A | HEPA |  | C7H18N+ | CCCCCCC[NH3+] | Heptylammonium | heptylazanium |  | heptan-1-amine | CCCCCCCN | 111-68-2 |  | 2D database
173 | A | NA |  | C9H22N+ | CCCCCCCCC[NH3+] | Nonylammonium | nonylazanium |  | nonan-1-amine | CCCCCCCCCN | 112-20-9 |  | 2D database
174 | A | DEA |  | C10H24N+ | CCCCCCCCCC[NH3+] | Decylammonium | decylazanium |  | Decylamine | CCCCCCCCCCN | 2016-57-1 |  | 2D database
175 | A | EPI |  | C6H15N2+ | CCN1CC[NH2+]CC1 | 1-Ethylpiperazinium | 1-ethylpiperazin-4-ium |  | 1-ethylpiperazine | CCN1CCNCC1 | 5308-25-8 |  | 2D database
176 | A | DMDA |  | C8H14N2+2 | C[NH+](C)C1=CC=C(C=C1)[NH3+] | N,N-Dimethylbenzene-1,4-diammonium | (4-azaniumylphenyl)-dimethylazanium |  | 4-N,4-N-dimethylbenzene-1,4-diamine | CN(C)C1=CC=C(C=C1)N | 99-98-9 |  | 2D database
177 | A | MPI |  | C5H13N2+ | CN1CC[NH2+]CC1 | 1-Methylpiperazinium | 1-methylpiperazin-4-ium |  | 1-methylpiperazine | CN1CCNCC1 | 109-01-3 |  | 2D database
178 | A | POEA |  | C18H16ON+ | C1=CC2=C3C(=C1)C=CC4=C3C(=CC(=C4)OCC[NH3+])C=C2 | Pyrene-O-ethylammonium | 2-pyren-2-yloxyethylazanium |  | 2-pyren-2-yloxyethanamine | C1=CC2=C3C(=C1)C=CC4=C3C(=CC(=C4)OCCN)C=C2 |  |  | 2D database
179 | A | AESBT |  | C10H12NS3+ | C1=CSC(=C1)C2=CC=C(S2)SCC[NH3+] | 5-ammoniumethylsulfanyl-2,2'-bithiophene | 2-(5-thiophen-2-ylthiophen-2-yl)sulfanylethylazanium |  | 2-(5-thiophen-2-ylthiophen-2-yl)sulfanylethanamine | C1=CSC(=C1)C2=CC=C(S2)SCCN |  |  | 2D database
180 | A | BAESBT |  | C12H18N2S4+2 | C1=C(SC(=C1)SCC[NH3+])C2=CC=C(S2)SCC[NH3+] | 5,5'-bis(ammoniumethylsulfanyl)- 2,2'-bithiophene | 2-[5-[5-(2-azaniumylethylsulfanyl)thiophen-2-yl]thiophen-2-yl]sulfanylethylazanium |  | 2-[5-[5-(2-aminoethylsulfanyl)thiophen-2-yl]thiophen-2-yl]sulfanylethanamine | C1=C(SC(=C1)SCCN)C2=CC=C(S2)SCCN |  |  | 2D database
181 | A | 4Tm |  | C20H20NS4+ | CC1=C(SC=C1)C2=CC=C(S2)C3=C(C=C(S3)C4=CC=C(S4)CC[NH3+])C | 2-(3''',4'-dimethyl- [2,2':5',2'':5'',2'''-quaterthiophen]-5-yl)ethan-1-ammonium | 2-[5-[4-methyl-5-[5-(3-methylthiophen-2-yl)thiophen-2-yl]thiophen-2-yl]thiophen-2-yl]ethylazanium |  | 2-[5-[4-methyl-5-[5-(3-methylthiophen-2-yl)thiophen-2-yl]thiophen-2-yl]thiophen-2-yl]ethanamine | CC1=C(SC=C1)C2=CC=C(S2)C3=C(C=C(S3)C4=CC=C(S4)CCN)C |  |  | 2D database
182 | A | AEQT |  | C20H22N2S4+2 | C1=C(SC(=C1)C2=CC=C(S2)C3=CC=C(S3)C4=CC=C(S4)CC[NH3+])CC[NH3+] | 5,5'''-bis-(aminoethyl)-2,2':5',2'':5'',2'''-quaterthiophene | 2-[5-[5-[5-[5-(2-azaniumylethyl)thiophen-2-yl]thiophen-2-yl]thiophen-2-yl]thiophen-2-yl]ethylazanium |  | 2-[5-[5-[5-[5-(2-aminoethyl)thiophen-2-yl]thiophen-2-yl]thiophen-2-yl]thiophen-2-yl]ethanamine | C1=C(SC(=C1)C2=CC=C(S2)C3=CC=C(S3)C4=CC=C(S4)CCN)CCN |  |  | 2D database
183 | A | FSA |  | C16H17FN+ | C1=CC(=CC(=C1)F)C=CC2=CC=C(C=C2)CC[NH3+] | 2-(4-(3-fluoro)stilbenyl)ethanammonium | 2-[4-[2-(3-fluorophenyl)ethenyl]phenyl]ethylazanium |  | 2-[4-[(E)-2-(3-fluorophenyl)ethenyl]phenyl]ethanamine | C1=CC(=CC(=C1)F)C=CC2=CC=C(C=C2)CCN |  |  | 2D database
184 | A | BBDMS | bbdms | C8H20S2+2 | C[S+](C)CCCC[S+](C)C | Butane-1,4-diylbis(dimethylsulfonium) | 4-dimethylsulfoniobutyl(dimethyl)sulfanium |  | 4-dimethylsulfoniobutyl(dimethyl)sulfanium;diiodide | C[S+](C)CCCC[S+](C)C.[I-].[I-] |  |  | 2D database
185 | A | TFMPA |  | C8H9F3N+ | C1=CC(=CC=C1C[NH3+])C(F)(F)F | p-trifluoromethylphenylmethylammonium | [4-(trifluoromethyl)phenyl]methylazanium |  | [4-(trifluoromethyl)phenyl]methanamine | C1=CC(=CC=C1CN)C(F)(F)F |  |  | 2D database
186 | A | NPA | neoPA | C5H14N+ | CC(C)(C)C[NH3+] | neo-Pentylammonium | 2,2-dimethylpropylazanium |  | 2,2-dimethylpropan-1-amine | CC(C)(C)CN | 5813-64-9 |  | GreatCellSolar
187 | A | MBA | iPA | C5H14N+ | CC(C)CC[NH3+] | i-Pentylammonium | 3-methylbutylazanium |  | 3-methylbutylazanium | CC(C)CCN | 107-85-7 |  | GreatCellSolar
188 | A | PYR | Pyrr | C4H10N+ | C1CC[NH2+]C1 | Pyrrolidinium | pyrrolidin-1-ium | 84316-19-8 | pyrrolidine | C1CCNC1 | 123-75-1 |  | GreatCellSolar
189 | A | 4FPhA | p-F-PEA | C6H7FN+ | C1=CC(=CC=C1[NH3+])F | 4-Fluoro-Phenylammonium | (4-fluorophenyl)azanium |  | 4-fluoroaniline | C1=CC(=CC=C1N)F | 371-40-4 |  | GreatCellSolar
190 | A | HPEA | HO-PEA | C8H12NO+ | C1=CC(=CC=C1CC[NH3+])O | 4-Hydroxyphenethylammonium | 2-(4-hydroxyphenyl)ethylazanium |  | 4-(2-aminoethyl)phenol | C1=CC(=CC=C1CCN)O | 51-67-2 |  | GreatCellSolar
191 | A | MOPEA | 4MeO-PEA | C9H14NO+ | COC1=CC=C(C=C1)CC[NH3+] | 4-Methoxy-Phenethylammonium | 2-(4-methoxyphenyl)ethylazanium |  | 2-(4-methoxyphenyl)ethanamine | COC1=CC=C(C=C1)CCN | 55-81-2 |  | GreatCellSolar
192 | A | DiEA | DEA | C4H12N+ | CC[NH2+]CC | Diethylammonium | diethylazanium |  | N-ethylethanamine | CCNCC | 109-89-7 |  | GreatCellSolar
193 | A | PY | Py | C5H6N+ | C1=CC=[NH+]C=C1 | Pyridinium | pyridin-1-ium | 16969-45-2 | pyridine | C1=CC=NC=C1 | 110-86-1 |  | GreatCellSolar
194 | A | DIP | Dip | C6H16N+ | CCC[NH2+]CCC | Di-propylammonium | dipropylazanium |  | N-propylpropan-1-amine | CCCNCCC | 142-84-7 |  | GreatCellSolar
195 | A | MORP | Morph | C4H10NO+ | C1COCC[NH2+]1 | Morpholinium | morpholin-4-ium |  | morpholine | C1COCCN1 | 110-91-8 |  | GreatCellSolar
196 | A | DIPA | DIPA | C6H16N+ | CC(C)[NH2+]C(C)C | Di-isopropylammonium | di(propan-2-yl)azanium |  | N-propan-2-ylpropan-2-amine | CC(C)NC(C)C | 108-18-9 |  | GreatCellSolar
197 | A | DEPDA | DEPDA2 | C7H20N2+2 | CC[NH+](CC)CCC[NH3+] | N,N-Diethylpropane-1,3-diammonium | 3-azaniumylpropyl(diethyl)azanium |  | N',N'-diethylpropane-1,3-diamine | CCN(CC)CCCN | 104-78-9 |  | GreatCellSolar
198 | A | PYA |  | C6H16N2+2 | C1CC[NH+](C1)CC[NH3+] | 2-Pyrrolidin-1-ium-1-ylethylammonium | 2-pyrrolidin-1-ium-1-ylethylazanium |  | 2-pyrrolidin-1-ylethanamine | C1CCN(C1)CCN | 7154-73-6 |  | GreatCellSolar
199 | A | MPhA | MeO-PhA | C7H10NO+ | COC1=CC=C(C=C1)[NH3+] | 4-Methoxy-Phenylammonium | (4-methoxyphenyl)azanium |  | 4-methoxyaniline | COC1=CC=C(C=C1)N | 104-94-9 |  | GreatCellSolar
200 | A | TFPE | CF3-PA | C7H7F3N+ | C1=CC(=CC=C1C(F)(F)F)[NH3+] | 4-Trifluoromethyl-Phenylammonium | [4-(trifluoromethyl)phenyl]azanium |  | 4-(trifluoromethyl)aniline | C1=CC(=CC=C1C(F)(F)F)N | 455-14-1 |  | GreatCellSolar
201 | A | AZO |  | C7H14N+ | C1C[NH+]2CCC1CC2 | Quinuclidin-1-ium | 1-azoniabicyclo[2.2.2]octane |  | 1-azabicyclo[2.2.2]octane | C1CN2CCC1CC2 | 100-76-5 |  | GreatCellSolar
202 | A | PP | PP | C5H12N+ | C1CC[NH2+]CC1 | Piperidinium | piperidin-1-ium | 17523-59-0 | piperidine | C1CCNCC1 | 110-89-4 |  | GreatCellSolar
203 | A | PPD | PA2 | C4H12N2+2 | C1C[NH2+]CC[NH2+]1 | Piperazine-1,4-diium | piperazine-1,4-diium |  | piperazine | C1CNCCN1 | 110-85-0 |  | GreatCellSolar
204 | A | DBO |  | C6H14N2+2 | C1C[NH+]2CC[NH+]1CC2 | 1,4-Diazabicyclo[2,2,2]octane-1,4-diium | 1,4-diazoniabicyclo[2.2.2]octane |  | 1,4-diazabicyclo[2.2.2]octane | C1CN2CCN1CC2 | 280-57-9 |  | GreatCellSolar
205 | A | DiPhA |  | C12H12N+ | C1=CC=C(C=C1)[NH2+]C2=CC=CC=C2 | Diphenylammonium | diphenylazanium | 61236-17-7 | N-phenylaniline | C1=CC=C(C=C1)NC2=CC=CC=C2 | 122-39-4 |  | GreatCellSolar
206 | A | DBA | DBA | C8H20N+ | CCCC[NH2+]CCCC | Di-Butylammonium | dibutylazanium |  | N-butylbutan-1-amine | CCCCNCCCC | 111-92-2 |  | GreatCellSolar
207 | A | TA | TA | C3H10N+ | C[NH+](C)C | Trimethylammonium | trimethylazanium |  | N,N-dimethylmethanamine | CN(C)C | 75-50-3 |  | GreatCellSolar
208 | A | CFMA |  | C7H8ClFN+ | C1=CC(=C(C=C1Cl)F)C[NH3+] | 4-Chloro-2-fluorobenzylammonium | (4-chloro-2-fluorophenyl)methylazanium |  | (4-chloro-2-fluorophenyl)methanamine | C1=CC(=C(C=C1Cl)F)CN | 72235-57-5 |  | 2D database
209 | A | AMPMA |  | C8H14N2+2 | C1=CC(=CC(=C1)C[NH3+])C[NH3+] | 1,3-xylylenediammonium | [3-(azaniumylmethyl)phenyl]methylazanium |  | [3-(aminomethyl)phenyl]methanamine | C1=CC(=CC(=C1)CN)CN | 1477-55-0 |  | 2D database
210 | A | FPhMA |  | C7H9FN+ | C1=CC=C(C(=C1)C[NH3+])F | 2-fluorobenzylammonium | (2-fluorophenyl)methylazanium |  | (2-fluorophenyl)methanamine | C1=CC=C(C(=C1)CN)F | 89-99-6 |  | 2D database
211 | A | BPA |  | C3H9BrN+ | C(C[NH3+])CBr | 3-bromopropylammonium | 3-bromopropylazanium |  | 3-bromopropan-1-amine | C(CN)CBr | 18370-81-5 |  | 2D database
212 | A | ThYEA |  | C10H12NS2+ | C1=CSC(=C1)C2=CC=C(S2)CC[NH3+] | 2-(5-thiophen-2-ylthiophen-2-yl)ethylazanium | 2-(5-thiophen-2-ylthiophen-2-yl)ethylazanium |  | 2-(5-thiophen-2-ylthiophen-2-yl)ethanamine | C1=CSC(=C1)C2=CC=C(S2)CCN |  |  | 2D database
213 | A | BPP |  | C5H5BrN+ | C1=CC(=C[NH+]=C1)Br | 3-bromopyridinium | 3-bromopyridin-1-ium |  | 3-bromopyridine | C1=CC(=CN=C1)Br | 626-55-1 |  | 2D database
214 | A | SEA |  | C2H8NS+ | C(CS)[NH3+] | Cysteamine | 2-sulfanylethylazanium |  | 2-aminoethanethiol | C(CS)N | 60-23-1 |  | 2D database
215 | A | TMHDA |  | C10H18N2+2 | C[NH+](C)C1=CC=C(C=C1)[NH+](C)C | N,N,N',N'-tetramethyl-1,6-hexanediammonium | [4-(dimethylazaniumyl)phenyl]-dimethylazanium |  | 1-N,1-N,4-N,4-N-tetramethylbenzene-1,4-diamine | CN(C)C1=CC=C(C=C1)N(C)C | 100-22-1 |  | 2D database
216 | A | TMEDA |  | C6H18N2+2 | C[NH+](C)CC[NH+](C)C | N,N,N',N'-tetramethylethylenediammonium | 2-(dimethylazaniumyl)ethyl-dimethylazanium |  | N,N,N',N'-tetramethylethane-1,2-diamine | CN(C)CCN(C)C | 110-18-9 |  | 2D database
217 | A | DCPEA | dCl-PEA | C8H10Cl2N+ | C1=C(C=C(C=C1Cl)Cl)CC[NH3+] | 2-(3,5-Dichlorophenyl)ethyl-1-ammonium | 2-(3,5-dichlorophenyl)ethylazanium |  | 2-(3,5-dichlorophenyl)ethanamine | C1=C(C=C(C=C1Cl)Cl)CCN | 67851-51-8 |  | 2D database
218 | A | AAA |  | C2H6NO2+ | C(C(=O)O)[NH3+] | (2-carboxy)methylammonium | carboxymethylazanium |  | 2-aminoacetic acid | C(C(=O)O)N | 56-40-6 |  | 2D database
219 | A | MMA |  | C8H12NO+ | C[NH2+]C1=CC=C(C=C1)OC | 4-Methoxy-N-methylanilinium | (4-methoxyphenyl)-methylazanium |  | 4-methoxy-N-methylaniline | NC1=CC=C(C=C1)OC | 5961-59-1 |  | 2D database
220 | A | BMA |  | C8H12N+ | C[NH2+]CC1=CC=CC=C1 | 4-methylbenzylammonium | benzyl(methyl)azanium |  | N-methyl-1-phenylmethanamine | CNCC1=CC=CC=C1 | 103-67-3 |  | 2D database
221 | A | BPMM |  | C8H11BrN+ | C[NH2+]CC1=CC(=CC=C1)Br | 3-bromo-N-methylbenzylammonium | (3-bromophenyl)methyl-methylazanium |  | 1-(3-bromophenyl)-N-methylmethanamine | CNCC1=CC(=CC=C1)Br | 67344-77-8 |  | 2D database
222 | A | CPMM |  | C8H11ClN+ | C[NH2+]CC1=CC(=CC=C1)Cl | 3-chloro-N-methylbenzylammonium | (3-chlorophenyl)methyl-methylazanium |  | 1-(3-chlorophenyl)-N-methylmethanamine | CNCC1=CC(=CC=C1)Cl | 39191-07-6 |  | 2D database
223 | A | HPEM |  | C9H14NO+ | C[NH2+]CCC1=CC=C(C=C1)O | 2-(4-Methoxyphenyl)ethyl-1-ammonium | 2-(4-hydroxyphenyl)ethyl-methylazanium |  | 4-[2-(methylamino)ethyl]phenol | CNCCC1=CC=C(C=C1)O | 370-98-9 |  | 2D database
224 | A | TMP |  | C5H16NP+2 | C[P+](C)(C)CC[NH3+] | (2-aminoethyl)trimethylphosphanium | 2-azaniumylethyl(trimethyl)phosphanium |  | 2-aminoethyl(trimethyl)phosphanium;chloride | C[P+](C)(C)CCN.[Cl-] |  |  | 2D database
225 | A | NBA |  | C14H18NO+ | C1=CC=C2C(=C1)C=CC=C2OCCCC[NH3+] | 4-[(Naphthalen-1-yl)oxy]butyl-1-ammonium | 4-naphthalen-1-yloxybutylazanium |  | 4-naphthalen-1-yloxybutan-1-amine | C1=CC=C2C(=C1)C=CC=C2OCCCCN |  |  | 2D database
226 | A | MLA |  | C3H8N6+2 | C1(=[NH+]C(=NC(=[NH+]1)N)N)N | Melamine | 1,3,5-triazin-1-ium-2,4,6-triamine | 108-78-1 | 1,3,5-triazine-2,4,6-triamine | C1(=NC(=NC(=N1)N)N)N | 108-78-1 |  | 2D database
227 | A | TFBDA | 4F-PhDMA | C8H9F4N2+ | C(C1=C(C(=C(C(=C1F)F)CN)F)F)[NH3+] | 2,3,5,6-tetrafluoro-1,4-phenylenedimethanammonium | [4-(aminomethyl)-2,3,5,6-tetrafluorophenyl]methylazanium |  | [4-(aminomethyl)-2,3,5,6-tetrafluorophenyl]methanamine | C(C1=C(C(=C(C(=C1F)F)CN)F)F)N | 89992-50-7 |  | 2D database
228 | A | TT |  | C22H20NS5+ | [NH3+]CCc1ccc(s1)C1C=C(C)C(S1)c1sc2cc(sc2c1)c1sccc1C | Thienothiophene | 2-[5-[4-methyl-5-[2-(3-methylthiophen-2-yl)thieno[3,2-b]thiophen-5-yl]-2,5-dihydrothiophen-2-yl]thiophen-2-yl]ethylazanium |  | 2-[5-[4-methyl-5-[2-(3-methylthiophen-2-yl)thieno[3,2-b]thiophen-5-yl]-2,5-dihydrothiophen-2-yl]thiophen-2-yl]ethanamine | NCCc1ccc(s1)C1C=C(C)C(S1)c1sc2cc(sc2c1)c1sccc1C |  |  | 2D database
229 | A | DTT |  | C24H20NS6+ | [NH3+]CCc1ccc(s1)C1C=C(C)C(S1)c1sc2c3sc(cc3sc2c1)c1sccc1C | Dithienothiophene | 2-[5-[4-methyl-5-[10-(3-methylthiophen-2-yl)-3,7,11-trithiatricyclo[6.3.0.0^2,6]undeca-1(8),2(6),4,9-tetraen-4-yl]-2,5-dihydrothiophen-2-yl]thiophen-2-yl]ethylazanium |  | 2-[5-[4-methyl-5-[10-(3-methylthiophen-2-yl)-3,7,11-trithiatricyclo[6.3.0.0^2,6]undeca-1(8),2(6),4,9-tetraen-4-yl]-2,5-dihydrothiophen-2-yl]thiophen-2-yl]ethanamine | NCCc1ccc(s1)C1C=C(C)C(S1)c1sc2c3sc(cc3sc2c1)c1sccc1C |  |  | 2D database
230 | A | FMA |  | C7H9FN+ | C1=CC(=CC(=C1)F)C[NH3+] | 3-fluoro-N-methylbenzylammonium | (3-fluorophenyl)methylazanium |  | (3-fluorophenyl)methanamine | C1=CC(=CC(=C1)F)CN | 100-82-3 |  | 2D database
231 | A | AEIM |  | C5H10N3+ | C1=NC=NC1CC[NH3+] | 4-(2-aminoethyl)imidazolium | 2-(4H-imidazol-4-yl)ethylazanium |  | 2-(4H-imidazol-4-yl)ethanamine | C1=NC=NC1CCN |  |  | 2D database
232 | A | PYYEA |  | C7H11N2+ | C1=CC(=CN=C1)CC[NH3+] | 2-(3-Pyridyl)ethylammonium | 2-pyridin-3-ylethylazanium |  | 2-pyridin-3-ylethanamine | C1=CC(=CN=C1)CCN | 20173-24-4 |  | 2D database
233 | A | IMIEA |  | C5H11N3+2 | C1=C[NH+]=C(N1)CC[NH3+] | 2-(2-aminoethyl)imidazolium | 2-(1H-imidazol-3-ium-2-yl)ethylazanium |  | 2-(1H-imidazol-2-yl)ethanamine | C1=CN=C(N1)CCN | 19225-96-8 |  | 2D database
234 | A | Ph12D |  | C8H14N2+2 | C1=CC=C(C=C1)[NH2+]CC[NH3+] | N-phenylethane-1,2-diammonium | 2-azaniumylethyl(phenyl)azanium |  | N'-phenylethane-1,2-diamine | C1=CC=C(C=C1)NCCN | 1664-40-0 |  | 2D database
235 | A | BPEA |  | C14H16N+ | C1=CC=C(C=C1)C2=CC=C(C=C2)CC[NH3+] | 2-(4-biphenyl)ethylammonium | 2-(4-phenylphenyl)ethylazanium |  | 2-(4-phenylphenyl)ethanamine | C1=CC=C(C=C1)C2=CC=C(C=C2)CCN | 17027-51-9 |  | 2D database
236 | A | FPP |  | C13H15N2F+2 | [NH3+]C1=CC=C(C=C1)C2=C(C=C(C=C2)C[NH3+])F | 2-fluoro-[1,1'-biphenyl]-4,4'-dicarbonitrile | [4-[4-(azaniumylmethyl)-2-fluorophenyl]phenyl]azanium |  | 4-[4-(aminomethyl)-2-fluorophenyl]aniline | NC1=CC=C(C=C1)C2=C(C=C(C=C2)CN)F |  |  | 2D database
237 | A | NAMA |  | C11H12N+ | C1=CC=C2C=C(C=CC2=C1)C[NH3+] | naphthalen-2-ylmethylazanium | naphthalen-2-ylmethylazanium |  | naphthalen-2-ylmethanamine | C1=CC=C2C=C(C=CC2=C1)CN | 2018-90-8 |  | 2D database
238 | A | NAETA | NEA | C12H14N+ | C1=CC=C2C=C(C=CC2=C1)CC[NH3+] | 2-naphthalen-2-ylethylazanium | 2-naphthalen-2-ylethylazanium |  | 2-naphthalen-2-ylethanamine | C1=CC=C2C=C(C=CC2=C1)CCN | 2017-68-7 |  | 2D database
239 | A | TBLM | 2tTBlm1 | C15H9N2S2+ | S1C(=CC=C1)C1=CC=C(S1)C1=CC2=C(NC[NH2+]2)C=C1 | 5-(5-(thiophen-2-yl)thiophen-2-yl)-1H-benzo[d]imidazolium | 5-(5-thiophen-2-ylthiophen-2-yl)-2,3-dihydro-1H-benzimidazol-3-ium |  | 5-(5-thiophen-2-ylthiophen-2-yl)-2,3-dihydro-1H-benzimidazole | C4NC1=C(C=CC(=C1)C2=CC=C(S2)C3=CC=CS3)N4 |  |  | 2D database
240 | A | FP | FP | C4H9FN+ | C1C[NH2+]CC1F | 3-fluoropyrrolidinium | 3-fluoropyrrolidin-1-ium |  | 3-fluoropyrrolidine | C1CNCC1F | 679431-51-7 |  | 2D database
241 | A | DFP | DFP | C4H8F2N+ | C1C[NH2+]CC1(F)F | 3-fluoropyrrolidinium | 3,3-difluoropyrrolidin-1-ium |  | 3,3-difluoropyrrolidine | C1CNCC1(F)F | 316131-01-8 |  | 2D database
242 | A | DTPA |  | C11H20S2N+ | [NH3+]CCCC1=CSC(=C1)C2=CC=CS2 | 2,2'-bithiophene | 3-(5-thiophen-2-ylthiophen-3-yl)propylazanium |  | 3-(5-thiophen-2-ylthiophen-3-yl)propan-1-amine | NCCCC1=CSC(=C1)C2=CC=CS2 |  |  | 2D database
243 | A | CCA |  | C7H14NO2+ | C1CC(CCC1C(=O)O)[NH3+] | 4-aminocyclohexanecarboxylic acid | (4-carboxycyclohexyl)azanium |  | 4-aminocyclohexane-1-carboxylic acid | C1CC(CCC1C(=O)O)N | 1776-53-0 |  | 2D database
244 | A | CCMA |  | C8H16NO2+ | C1CC(CCC1C[NH3+])C(=O)O | 4-Aminomethyl-1-cyclohexanecarboxylate | (4-carboxycyclohexyl)methylazanium |  | 4-(aminomethyl)cyclohexane-1-carboxylic acid | C1CC(CCC1CN)C(=O)O | 701-54-2 |  | 2D database
245 | A | CHDMA |  | C8H20N2+2 | C1CC(CCC1C[NH3+])C[NH3+] | 1,4-cyclohexanedimethylammonium | [4-(azaniumylmethyl)cyclohexyl]methylazanium |  | [4-(aminomethyl)cyclohexyl]methanamine | C1CC(CCC1CN)CN | 2549-93-1 |  | 2D database
246 | A | OYA |  | C5H12NO+ | C1CC(COC1)[NH3+] | tetrahydropyranylammonium | oxan-3-ylazanium |  | oxan-3-amine | C1CC(COC1)N | 120811-32-7 |  | 2D database
247 | A | R-CHD |  | C6H16N2+2 | C1CCC(C(C1)[NH3+])N | (1R, 2R)-(-)-1,2-Cyclohexanediammonium | (2-azaniumylcyclohexyl)azanium |  | cyclohexane-1,2-diamine | C1CCC(C(C1)N)N | 694-83-7 |  | 2D database
248 | A | S-CHD |  | C6H16N2+2 | C1CCC(C(C1)[NH3+])N | (1S, 2S)-(+)-1,2-Diaminocyclohexane | (2-azaniumylcyclohexyl)azanium |  | cyclohexane-1,2-diamine | C1CCC(C(C1)N)N | 694-83-7 |  | 2D database
249 | A | PPAE |  | C7H18N2+2 | C1CC[NH+](CC1)CC[NH3+] | 2-(aminoethyl)piperidinium | 2-piperidin-1-ium-1-ylethylazanium |  | 2-piperidin-1-ylethanamine | C1CCN(CC1)CCN | 27578-60-5 |  | 2D database
250 | A | PPIEA |  | C6H17N3+2 | C1CN(CC[NH2+]1)CC[NH3+] | 1-(2-Aminoethyl)piperazinium | 2-piperazin-4-ium-1-ylethylazanium |  | 2-piperazin-1-ylethanamine | C1CN(CCN1)CCN | 140-31-8 |  | 2D database
251 | A | DFPD |  | C5H10F2N+ | C1C[NH2+]CCC1(F)F | 4,4-difluoropiperidinium | 4,4-difluoropiperidin-1-ium |  | 4,4-difluoropiperidine | C1CNCCC1(F)F | 21987-29-1 |  | 2D database
252 | A | APDA |  | C5H16N2+2 | C[NH+](C)CCC[NH3+] | N,N-dimethyl-1,3-diaminopropane | 3-azaniumylpropyl(dimethyl)azanium |  | N',N'-dimethylpropane-1,3-diamine | CN(C)CCCN | 109-55-7 |  | 2D database
253 | A | R-BPEA |  | C8H11BrN+ | CC(C1=CC=C(C=C1)Br)[NH3+] | R-1-(4-bromophenyl)ethylaminium | 1-(4-bromophenyl)ethylazanium |  | 1-(4-bromophenyl)ethanamine | CC(C1=CC=C(C=C1)Br)N | 24358-62-1 |  | 2D database
254 | A | S-BPEA |  | C8H11BrN+ | CC(C1=CC=C(C=C1)Br)[NH3+] | S-1-(4-bromophenyl)ethylaminium | 1-(4-bromophenyl)ethylazanium |  | 1-(4-bromophenyl)ethanamine | CC(C1=CC=C(C=C1)Br)N | 27298-97-1 |  | 2D database
255 | A | NAYEA |  | C12H14N+ | CC(C1=CC2=CC=CC=C2C=C1)[NH3+] | 1-(2-naphthyl)ethylammonium | [(1R)-1-naphthalen-2-ylethyl]azanium |  | (1R)-1-naphthalen-2-ylethanamine | CC(C1=CC2=CC=CC=C2C=C1)N | 3906-16-9 |  | 2D database
256 | A | MePEA | 2meptH2 | C6H18N2+2 | CC(CCC[NH3+])C[NH3+] | 2-Methylpentane-1,5-diammonium | (5-azaniumyl-2-methylpentyl)azanium |  | 2-methylpentane-1,5-diamine | CC(CCCN)CN | 15520-10-2 |  | 2D database
257 | A | MeBA |  | C5H14N+ | CCC(C)C[NH3+] | (S)-(−)-2-methylbutylammonium | [(2S)-2-methylbutyl]azanium |  | (2S)-2-methylbutan-1-amine | CCC(C)CN | 34985-37-0 |  | 2D database
258 | A | PRA |  | C16H12N+ | C1=CC2=C3C(=C1)C=CC4=C(C=CC(=C43)C=C2)[NH3+] | pyren-1-amine | pyren-1-ylazanium |  | pyren-1-amine | C1=CC2=C3C(=C1)C=CC4=C(C=CC(=C43)C=C2)N | 1606-67-3 |  | 2D database
259 | A | PRMA |  | C17H14N+ | C1=CC2=C3C(=C1)C=CC4=C(C=CC(=C43)C=C2)C[NH3+] | pyren-1-ylmethanamine | pyren-1-ylmethylazanium |  | pyren-1-ylmethanamine | C1=CC2=C3C(=C1)C=CC4=C(C=CC(=C43)C=C2)CN | 3786-54-7 |  | 2D database
260 | A | PREA |  | C18H16N+ | C1=CC2=C3C(=C1)C=CC4=C(C=CC(=C43)C=C2)CC[NH3+] | 2-pyren-1-ylethanamine | 2-pyren-1-ylethylazanium |  | 2-pyren-1-ylethanamine | C1=CC2=C3C(=C1)C=CC4=C(C=CC(=C43)C=C2)CCN | 197722-88-6 |  | 2D database
261 | A | DFHHA |  | C6H12F2N+ | C1CC(CC[NH2+]C1)(F)F | 4-fluorohexahydroazepine | 4,4-difluoroazepan-1-ium |  | 4,4-difluoroazepane | C1CC(CCNC1)(F)F | 1094073-72-9 |  | 2D database
262 | A | TMTPT | Me3TPT | C21H21N6+3 | C[N+]1=CC=C(C=C1)C2=NC(=NC(=N2)C3=CC=[N+](C=C3)C)C4=CC=[N+](C=C4)C | Trimethyl-2,4,6-tris(4-pyridyl)-1,3,5-triazine | 2,4,6-tris(1-methylpyridin-1-ium-4-yl)-1,3,5-triazine | 42517-85-1 |  |  |  |  | 2D database
263 | A | FMPE |  | C7H9FN+ | CC1=C(C=C(C=C1)[NH3+])F | 3-fluoro-N-methylanilinium | (3-fluoro-4-methylphenyl)azanium |  | 3-fluoro-4-methylaniline | CC1=C(C=C(C=C1)N)F | 452-77-7 |  | 2D database
264 | A | MePhEA |  | C9H14N+ | CC1=CC(=CC=C1)CC[NH3+] | 2-(3-Methylphenyl)ethylammonium | 2-(3-methylphenyl)ethylazanium | 55755-17-4 | 2-(3-methylphenyl)ethanamine | CC1=CC(=CC=C1)CCN | 55755-17-4 |  | 2D database
265 | A | MMPEA |  | C9H14N+ | CC1=CC=C(C=C1)C(C)[NH3+] | 1-(p-tolyl)ethylammonium | 1-(4-methylphenyl)ethylazanium |  | 1-(4-methylphenyl)ethanamine | CC1=CC=C(C=C1)C(C)N | 586-70-9 |  | 2D database
266 | A | ETOEA |  | C6N5O2H12+ | C(C)OC1=NN=C(N=N1)OCC[NH3+] | 2-(6-ethoxy-1,2,4,5-tetrazin-3-yl)oxyethylammonium | 2-[(6-ethoxy-1,2,4,5-tetrazin-3-yl)oxy]ethylazanium |  | 2-[(6-ethoxy-1,2,4,5-tetrazin-3-yl)oxy]ethylazanium | C(C)OC1=NN=C(N=N1)OCCN |  |  | 2D database
267 | A | TDMP |  | C6H15N2+ | CC1C[NH2+]C(CN1)C | Trans-2,5-dimethyl piperazine | 2,5-dimethylpiperazin-1-ium |  | 2,5-dimethylpiperazine | CC1CNC(CN1)C | 106-55-8 |  | 2D database
268 | A | PPPA |  | C7H18N2+2 | CCC[NH+]1CC[NH2+]CC1 | Propylpiperazinium | 1-propylpiperazine-1,4-diium |  | 1-propylpiperazine | CCCN1CCNCC1 | 50733-94-3 |  | 2D database
269 | A | PhMEA |  | C9H14N+ | CCC[NH2+]C1=CC=CC=C1 | Phenyl-2-methylethylammonium | phenyl(propyl)azanium |  | N-propylaniline | CCCNC1=CC=CC=C1 | 622-80-0 |  | 2D database
270 | A | 2TImI |  | C11H9N2S2+ | S1C(=CC=C1)C1=CC=C(S1)C=1[NH+]=CNC1 | 4-(5-(thiophen-2-yl)thiophen-2-yl)-1H-imidazolium | 4-(5-thiophen-2-ylthiophen-2-yl)imidazol-1-ium |  | 4-(5-thiophen-2-ylthiophen-2-yl)-1H-imidazole | S1C(=CC=C1)C1=CC=C(S1)C=1N=CNC1 |  |  | 2D database
271 | A | MF |  | C4H13N5+2 | C[N+](=C(N)[NH+]=C(N)N)C | N,N-dimethylbiguanidinium | [amino(diaminomethylideneazaniumyl)methylidene]-dimethylazanium |  | 2-carbamimidoyl-1,1-dimethylguanidine | CN(C)C(=NC(=N)N)N | 657-24-9 |  | 2D database
272 | A | CNA |  | C10H22NO2+ | C(CCCCC(=O)O)CCCC[NH3+] | 9-carboxynonylazanium | 9-carboxynonylazanium |  | 10-aminodecanoic acid | C(CCCCC(=O)O)CCCCN |  |  | 2D database
273 | A | TDA |  | C13H30N+ | CCCCCCCCCCCCC[NH3+] | Tridecylammonium | tridecylazanium |  | tridecan-1-amine | CCCCCCCCCCCCCN | 2869-34-3 |  | 2D database
274 | A | PENDA |  | C15H34N+ | CCCCCCCCCCCCCCC[NH3+] | Pentadecylammonium | pentadecylazanium |  | pentadecan-1-amine | CCCCCCCCCCCCCCCN | 2570-26-5 |  | 2D database
275 | A | HEXDA |  | C16H36N+ | CCCCCCCCCCCCCCCC[NH3+] | Hexadecylammonium | hexadecylazanium | 1602-97-7 | hexadecan-1-amine | CCCCCCCCCCCCCCCCN | 143-27-1 |  | 2D database
276 | A | DDNA |  | C10H16N+ | CCCCC#CC#CCC[NH3+] | Deca-3,5-diyn-1-ammonium | deca-3,5-diynylazanium |  | deca-3,5-diyn-1-amine | CCCCC#CC#CCCN |  |  | 2D database
277 | A | TFAI | 2TFAI | C10H14N2SO+ | [NH3+]C(N)CC1=CC=C(S1)C2=CC=CS2 | 2-(5-(thiophen-2-yl)thiophen-2-yl)acetamidinium | [1-amino-2-(5-thiophen-2-ylthiophen-2-yl)ethyl]azanium |  | 2-(5-thiophen-2-ylthiophen-2-yl)ethane-1,1-diamine | NC(N)CC1=CC=C(S1)C2=CC=CS2 |  |  | 2D database
278 | A | UDA |  | C11H26N+ | CCCCCCCCCCC[NH3+] | Undecylammonium | undecylazanium |  | undecan-1-amine | CCCCCCCCCCCN | 7307-55-3 |  | 2D database
279 | A | FPT |  | C12FH14N2S+2 | [NH3+]CC1=CC(=C(C=C1)C1=CC=C(S1)C[NH3+])F | (5-(4-(ammoniomethyl)-2-fluorophenyl)thiophen-2-yl)methanaminium | [NH3+]CC1=CC(=C(C=C1)C1=CC=C(S1)C[NH3+])F |  | [4-[5-(aminomethyl)thiophen-2-yl]-3-fluorophenyl]methanamine | NCC1=CC(=C(C=C1)C1=CC=C(S1)CN)F |  |  | 2D database
280 | A | IDPA |  | C3H9IN+ | CC(C[NH3+])I | 2-iodopropylammonium | 2-iodopropylazanium |  | 2-iodopropan-1-amine | CC(CN)I | 20893-41-8 |  | 2D database
281 | A | DMPDA | DMePDA | C5H15N2+ | CN(C)CCC[NH3+] | N,N-dimethylpropane-1,3-diammonium | 3-(dimethylamino)propylazanium |  | N',N'-dimethylpropane-1,3-diamine | CN(C)CCCN | 109-55-7 |  | 2D database
282 | A | PROPA |  | C5H15N2+ | C[NH2+]CCC[NH2+]C | N,N'-dimethyl-1,3-propanediammonium | methyl-[3-(methylazaniumyl)propyl]azanium |  | N,N'-dimethylpropane-1,3-diamine | CNCCCNC | 111-33-1 |  | 2D database
283 | A | MH |  | CH7N2+ | CN[NH3+] | Methylhydrazinium | methylaminoazanium |  | methylhydrazine | CNN | 60-34-4 |  | 2D database
284 | A | MPRA | MPA | C4H12NO+ | COCCC[NH3+] | γ-Methoxypropylammonium | 3-methoxypropylazanium |  | 3-methoxypropan-1-amine | COCCCN | 5332-73-0 |  | 2D database
285 | A | CP | 3CP | C6H5N2+ | C1=CC=[NH+]C(=C1)C#N | Cyanopyridinium | pyridin-1-ium-2-carbonitrile | 82105-90-6 | pyridine-2-carbonitrile | C1=CC=NC(=C1)C#N | 100-70-9 |  | 2D database
286 | A | CYEA |  | C3H7N2+ | C(C[NH3+])C#N | 2-cyanoethylammonium | 2-cyanoethylazanium |  | 3-aminopropanenitrile | C(CN)C#N | 151-18-8 |  | 2D database
287 | A | PIYEA |  | C7H12N2+2 | C1=CC=[NH+]C(=C1)CC[NH3+] | 2-(2-Pyridyl)ethylammonium | 2-pyridin-1-ium-2-ylethylazanium |  | 2-pyridin-2-ylethanamine | C1=CC=NC(=C1)CCN | 2706-56-1 |  | 2D database
288 | A | ATHP |  | C5H12NO+ | C1COCCC1[NH3+] | tetrahydropyranylammonium | oxan-4-ylazanium |  | oxan-4-amine | C1COCCC1N | 38041-19-9 |  | 2D database
289 | A | BTm |  | C22H20N3S4+ | CC1=C(SC=C1)C2=CC=C(C3=NSN=C23)C4=C(C=C(S4)C5=CC=C(S5)CC[NH3+])C | 2-[5-[4-methyl-5-[7-(3-methylthiophen-2-yl)-2,1,3-benzothiadiazol-4-yl]thiophen-2-yl]thiophen-2-yl]ethylammonium | 2-[5-[4-methyl-5-[7-(3-methylthiophen-2-yl)-2,1,3-benzothiadiazol-4-yl]thiophen-2-yl]thiophen-2-yl]ethylazanium |  | 2-[5-[4-methyl-5-[7-(3-methylthiophen-2-yl)-2,1,3-benzothiadiazol-4-yl]thiophen-2-yl]thiophen-2-yl]ethanamine | CC1=C(SC=C1)C2=CC=C(C3=NSN=C23)C4=C(C=C(S4)C5=CC=C(S5)CCN)C |  |  | 2D database
290 | A | Tu |  | CH5N2S+ | C(=S)([NH3+])N | thiourea | carbamothioylazanium |  | thiourea | C(=S)(N)N | 62-56-6 |  | 2D database
291 | A | ClCA | MBA | C6H13ClN+ | C1CC(CCC1[NH3+])Cl | R-4-Cl-MBA | (4-chlorocyclohexyl)azanium |  | 4-chlorocyclohexan-1-amine | C1CC(CCC1N)Cl |  |  | 2D database
292 | A | MNBA |  | C5H13O2N2+ | ON(O)C1CCC([NH3+])CC1 | (S)-α-methyl-4-nitrobenzylamonium | [4-(dihydroxyamino)cyclohexyl]azanium |  | 4-N,4-N-dihydroxycyclohexane-1,4-diamine | ON(O)C1CCC(N)CC1 |  |  | 2D database
293 | A | 4T |  | C18H16S4N+ | C1=C(SC=C1)C2=CC=C(S2)C3=CC=C(S3)C4=CC=C(S4)CC[NH3+] | 2-(3''',4'-dimethyl- [2,2':5',2'':5'',2'''- quaterthiophen]-5-yl)ethan-1-ammonium | 2-[5-[5-(5-thiophen-2-ylthiophen-2-yl)thiophen-2-yl]thiophen-2-yl]ethylazanium |  | 2-[5-[5-(5-thiophen-2-ylthiophen-2-yl)thiophen-2-yl]thiophen-2-yl]ethanamine | C1=C(SC=C1)C2=CC=C(S2)C3=CC=C(S3)C4=CC=C(S4)CCN |  |  | 2D database
294 | A | NAA | 1-NA | C10H10N+ | C1=CC=C2C(=C1)C=CC=C2[NH3+] | 1-naphthylamine | naphthalen-1-ylazanium | 70450-98-5 | naphthalen-1-amine | C1=CC=C2C(=C1)C=CC=C2N | 134-32-7 |  | Paper
295 | A | FUMA | FuMA | C5H8NO+ | C1=COC(=C1)C[NH3+] | 2-furfurylammonium | furan-2-ylmethylazanium |  | furan-2-ylmethanamine | C1=COC(=C1)CN | 617-89-0 |  | Paper
1 | B | Pb |  | Pb+2 | [Pb+2] | Lead | lead(2+) | 14280-50-3 | Lead | [Pb] | 7439-92-1 | 42297
2 | B | Sn |  | Sn+2 | [Sn+2] | Tin | tin(2+) | 22541-90-8 | Tin | [Sn] | 7440-31-5 | 1223
3 | B | Bi |  | Bi+3 | [Bi+3] | Bismuth | bismuth(3+) | 23713-46-4 | Bismuth | [Bi] | 7440-69-9 | 366
4 | B | Sb |  | Sb+3 | [Sb+3] | Antimony | Antimony(3+) | 23713-48-6 | Antimony | [Sb] | 7440-36-0 | 137
5 | B | Ag |  | Ag+ | [Ag+] | Silver | Silver(1+) | 14701-21-4 | Silver | [Ag] | 7440-22-4 | 57
6 | B | Cu |  | Cu+2 | [Cu+2] | Copper | Copper(2+) | 15158-11-9 | Copper | [Cu] | 7440-50-8 | 28
7 | B | Ge |  | Ge+2 | [Ge+2] | Germanium | Gemanium(2+) |  | Germanium | [Ge] | 7440-56-4 | 21
8 | B | Sr |  | Sr+2 | [Sr+2] | Strontium | Strontium(2+) | 22537-39-9 | Strontium | [Sr] | 7440-24-6 | 20
9 | B | Ba |  | Ba+2 | [Ba+2] | Barium | Barium(2+) | 22541-12-4 | Barium | [Ba] | 7440-39-3 | 20
10 | B | Fe |  | Fe+2 | [Fe+2] | Iron | Iron(2+) | 15438-31-0 | Iron | [Fe] | 7439-89-6 | 19
11 | B | Co |  | Co+2 | [Co+2] | Cobolt | Cobolt(2+) | 22541-53-3 | Cobolt | [Co] | 7440-48-4 | 15
12 | B | Zn |  | Zn+2 | [Zn+2] | Zink | Zink(2+) | 23713-49-7 | Zink | [Zn] | 7440-66-6 | 14
13 | B | Ni |  | Ni+2 | [Ni+2] | Nickel | Nickel(2+) | 14701-22-5 | Nickel | [Ni] | 7440-02-0 | 12
14 | B | Eu |  | Eu+2 | [Eu+2] | Europium | Europium(2+) | 16910-54-6 | Europium | [Eu] | 7440-53-1 | 12
15 | B | Te |  | Te+4 | [Te+4] | Telurium | Telurium(4+) | 22537-55-9 | Telurium | [Te] | 13494-80-9 | 11
16 | B | Ca |  | Ca+2 | [Ca+2] | Calcium | Calcium(2+) | 14127-61-8 | Calcium | [Ca] | 7440-70-2 | 10
17 | B | Mn |  | Mn+2 | [Mn+2] | Manganese | Manganese(2+) | 16397-91-4 | Manganese | [Mn] | 7439-96-5 | 10
18 | B | Hg |  | Hg+2 | [Hg+2] | Mercury | Mercury(2+) | 14302-87-5 | Mercury | [Hg] | 7439-97-6 | 8
19 | B | Pt |  | Pt+4 | [Pt+4] | Platinum | Platinum(4+) | 22541-31-7 | Platinum | [Pt] | 7440-06-04 | 7
20 | B | Mg |  | Mg+2 | [Mg+2] | Magnesium | Magnesium(2+) | 22537-22-0 | Magnesium | [Mg] | 7439-95-4 | 6
21 | B | La |  | La+3 | [La+3] | Lanthanum | Lanthanum(3+) | 16096-89-2 | Lanthanum | [La] | 7439-91-0 | 6
22 | B | In |  | In+3 | [In+3] | Indium | Indium(3+) | 22537-49-1 | Indium | [In] | 7440-74-6 | 5
23 | B | Tb |  | Tb+3 | [Tb+3] | Terbium | Terbium(3+) | 22541-20-4 | Terbium | [Tb] | 7440-27-9 | 4
24 | B | Nb |  | Nb+5 | [Nb+5] | Niobium | Niobium(5+) | 7440-03-01 | Niobium | [Nb] | 7440-03-01 | 4
25 | B | Ti |  | Ti+4 | [Ti+4] | Titanium | Titanium(4+) | 16043-45-1 | Titanium | [Ti] | 7440-32-6 | 3
26 | B | Y |  | Y+2 | [Yt+2] | Yttrium | Yttrium(2+) | 7440-65-5 | Yttrium | [Y] | 7440-65-5 | 2
27 | B | Al |  | Al+3 | [Al+3] | Aluminium | Aluminium(3+) | 22537-23-1 | Aluminium | [Al] | 7429-90-5 | 1
28 | B | Sm |  | Sm+3 | [Sm+3] | Samarium | Samarium(3+) | 22541-17-9 | Samarium | [Sm] | 7440-19-9 | 1
29 | B | Cr |  | Cr+3 | [Cr+3] | Chromium | Chromium(3+) | 16065-83-1 | Chromium | [Cr] | 7440-47-3 | 1
30 | B | Au |  | Au+ | [Au+] | Gold | Gold(+) | 20681-14-5 | Gold | [Au] | 7440-57-5 | 1
31 | B | Au |  | Au+3 | [Au+3] | Gold | Gold(3+) | 16065-91-1 | Gold | [Au] | 7440-57-5 | 1
1 | C | I |  | I- | [I-] | Iodide | Iodide | 20461-54-5 | molecular iodine | II | 7553-56-2 | 42324
2 | C | Br |  | Br- | [Br-] | Bromide | Bromide | 24959-67-9 | molecular bromine | BrBr | 7726-95-6 | 10764
3 | C | Cl |  | Cl- | [Cl-] | Chloride | Chloride | 16887-00-6 | molecular chlorine | ClCl | 7782-50-5 | 92
4 | C | O |  | O-2 | [O-2] | Oxide | Oxygen(2-) | 16833-27-5 | molecular oxygen | O=O | 7782-44-7 | 32
5 | C | S |  | S-2 | [S-2] | Sulfide | Sulfide | 18496-25-8 | Sulfur | [S] | 7704-34-9 | 26
6 | C | SCN |  | CNS- | C(#N)[S-] | Thiocyanate | Thiocyanate | 302-04-5 | thiocyanic acid | C(#N)S | 463-56-9 | 12
7 | C | F |  | F- | [F-] | Flourie | Flouride | 16984-48-8 | molecular fluorine | FF | 7782-41-4 | 12
8 | C | PF6 |  | F6P- | F[P-](F)(F)(F)(F)F | Hexafluorophosphate | Hexafluorophosphate | 16919-18-9 | hydron;hexafluorophosphate | [H+].F[P-](F)(F)(F)(F)F | 16940-81-1 | 11
9 | C | BF4 |  | BF4- | [B-](F)(F)(F)F | Tetrafluoroborate | Tetrafluoroborate | 14874-70-5 | hydron;tetrafluoroborate | [H+].[B-](F)(F)(F)F | 16872-11-0 | 9